## Sheet1
| Inputs |  |  |  | Outputs
Experiment no | MMC type | Cutting speed (m/min) | Feed rate (mm/rev) | Cooling/Lubrication | Surface Roughness (µm) | Flank Wear (µm) | Cutting Temperature (ºC) | Energy consumption (kJ)
1 | 1 | 150 | 0.15 | 0 | 1.356 | 0.226 | 30.5 | 81.59
2 | 1 | 150 | 0.15 | 1 | 1.772 | 0.334 | 50.2 | 83.28
3 | 1 | 150 | 0.15 | 2 | 0.753 | 0.313 | 45.6 | 84.57
4 | 1 | 200 | 0.15 | 0 | 0.984 | 0.276 | 35.7 | 76.46
5 | 1 | 200 | 0.15 | 1 | 1.427 | 0.384 | 55.4 | 78.16
6 | 1 | 200 | 0.15 | 2 | 0.408 | 0.363 | 50.8 | 79.45
7 | 1 | 250 | 0.15 | 0 | 0.679 | 0.293 | 36.5 | 80.05
8 | 1 | 250 | 0.15 | 1 | 1.122 | 0.401 | 56.2 | 81.74
9 | 1 | 250 | 0.15 | 2 | 0.403 | 0.379 | 51.6 | 83.03
10 | 1 | 150 | 0.2 | 0 | 1.445 | 0.182 | 28.5 | 67.12
11 | 1 | 150 | 0.2 | 1 | 1.888 | 0.291 | 48.2 | 68.82
12 | 1 | 150 | 0.2 | 2 | 0.869 | 0.269 | 43.6 | 70.11
13 | 1 | 200 | 0.2 | 0 | 1.101 | 0.232 | 33.7 | 62.01
14 | 1 | 200 | 0.2 | 1 | 1.534 | 0.341 | 53.4 | 63.71
15 | 1 | 200 | 0.2 | 2 | 0.525 | 0.319 | 48.8 | 64.99
16 | 1 | 250 | 0.2 | 0 | 0.795 | 0.249 | 34.6 | 65.58
17 | 1 | 250 | 0.2 | 1 | 1.238 | 0.357 | 54.2 | 67.28
18 | 1 | 250 | 0.2 | 2 | 0.219 | 0.335 | 49.6 | 68.57
19 | 1 | 150 | 0.25 | 0 | 1.715 | 0.158 | 24.7 | 62.23
20 | 1 | 150 | 0.25 | 1 | 2.158 | 0.166 | 44.3 | 63.91
21 | 1 | 150 | 0.25 | 2 | 1.139 | 0.144 | 39.8 | 65.21
22 | 1 | 200 | 0.25 | 0 | 1.371 | 0.108 | 26.9 | 57.11
23 | 1 | 200 | 0.25 | 1 | 1.813 | 0.216 | 46.6 | 58.79
24 | 1 | 200 | 0.25 | 2 | 0.794 | 0.194 | 42.1 | 60.08
25 | 1 | 250 | 0.25 | 0 | 1.065 | 0.124 | 25.8 | 60.68
26 | 1 | 250 | 0.25 | 1 | 1.508 | 0.233 | 45.4 | 62.37
27 | 1 | 250 | 0.25 | 2 | 0.473 | 0.211 | 40.9 | 63.67
28 | 2 | 150 | 0.15 | 0 | 1.711 | 0.307 | 24.3 | 83.02
29 | 2 | 150 | 0.15 | 1 | 2.036 | 0.415 | 44.1 | 84.71
30 | 2 | 150 | 0.15 | 2 | 1.134 | 0.393 | 39.4 | 86.01
31 | 2 | 200 | 0.15 | 0 | 1.365 | 0.357 | 29.5 | 77.89
32 | 2 | 200 | 0.15 | 1 | 1.808 | 0.465 | 49.2 | 79.59
33 | 2 | 200 | 0.15 | 2 | 0.789 | 0.443 | 44.6 | 80.83
34 | 2 | 250 | 0.15 | 0 | 1.606 | 0.373 | 30.3 | 81.48
35 | 2 | 250 | 0.15 | 1 | 1.503 | 0.481 | 50.1 | 83.17
36 | 2 | 250 | 0.15 | 2 | 0.484 | 0.461 | 45.4 | 84.46
37 | 2 | 150 | 0.2 | 0 | 1.827 | 0.263 | 22.3 | 68.55
38 | 2 | 150 | 0.2 | 1 | 2.269 | 0.371 | 42.1 | 70.25
39 | 2 | 150 | 0.2 | 2 | 1.251 | 0.349 | 37.4 | 71.54
40 | 2 | 200 | 0.2 | 0 | 1.482 | 0.313 | 27.5 | 63.43
41 | 2 | 200 | 0.2 | 1 | 1.924 | 0.421 | 47.2 | 65.13
42 | 2 | 200 | 0.2 | 2 | 0.836 | 0.399 | 42.6 | 66.42
43 | 2 | 250 | 0.2 | 0 | 1.176 | 0.329 | 28.3 | 67.01
44 | 2 | 250 | 0.2 | 1 | 1.619 | 0.437 | 48.1 | 68.71
45 | 2 | 250 | 0.2 | 2 | 0.601 | 0.416 | 43.4 | 70.01
46 | 2 | 150 | 0.25 | 0 | 2.096 | 0.138 | 21.5 | 63.65
47 | 2 | 150 | 0.25 | 1 | 2.539 | 0.246 | 41.2 | 65.34
48 | 2 | 150 | 0.25 | 2 | 1.521 | 0.225 | 36.6 | 66.64
49 | 2 | 200 | 0.25 | 0 | 1.752 | 0.188 | 26.7 | 58.53
50 | 2 | 200 | 0.25 | 1 | 2.194 | 0.296 | 46.4 | 60.22
51 | 2 | 200 | 0.25 | 2 | 1.175 | 0.275 | 41.8 | 61.51
52 | 2 | 250 | 0.25 | 0 | 1.634 | 0.205 | 27.5 | 62.11
53 | 2 | 250 | 0.25 | 1 | 1.889 | 0.313 | 47.2 | 63.81
54 | 2 | 250 | 0.25 | 2 | 0.871 | 0.291 | 42.6 | 65.11
55 | 3 | 150 | 0.15 | 0 | 2.021 | 0.251 | 21.4 | 80.64
56 | 3 | 150 | 0.15 | 1 | 2.464 | 0.358 | 41.1 | 82.34
57 | 3 | 150 | 0.15 | 2 | 1.445 | 0.337 | 36.5 | 83.63
58 | 3 | 200 | 0.15 | 0 | 1.676 | 0.301 | 26.7 | 75.52
59 | 3 | 200 | 0.15 | 1 | 2.119 | 0.408 | 46.3 | 77.21
60 | 3 | 200 | 0.15 | 2 | 1.101 | 0.387 | 41.7 | 78.51
61 | 3 | 250 | 0.15 | 0 | 1.371 | 0.317 | 27.5 | 79.11
62 | 3 | 250 | 0.15 | 1 | 1.814 | 0.425 | 47.2 | 80.81
63 | 3 | 250 | 0.15 | 2 | 0.795 | 0.403 | 42.5 | 82.09
64 | 3 | 150 | 0.2 | 0 | 1.986 | 0.206 | 21.5 | 66.18
65 | 3 | 150 | 0.2 | 1 | 2.581 | 0.314 | 41.2 | 67.87
66 | 3 | 150 | 0.2 | 2 | 1.561 | 0.293 | 36.6 | 69.17
67 | 3 | 200 | 0.2 | 0 | 1.793 | 0.256 | 24.7 | 61.06
68 | 3 | 200 | 0.2 | 1 | 2.235 | 0.364 | 44.4 | 62.75
69 | 3 | 200 | 0.2 | 2 | 1.217 | 0.343 | 39.8 | 64.04
70 | 3 | 250 | 0.2 | 0 | 1.487 | 0.273 | 25.5 | 64.65
71 | 3 | 250 | 0.2 | 1 | 1.934 | 0.381 | 45.2 | 66.34
72 | 3 | 250 | 0.2 | 2 | 0.912 | 0.359 | 40.6 | 67.63
73 | 3 | 150 | 0.25 | 0 | 2.407 | 0.112 | 20.7 | 61.28
74 | 3 | 150 | 0.25 | 1 | 2.851 | 0.221 | 40.4 | 62.97
75 | 3 | 150 | 0.25 | 2 | 1.831 | 0.198 | 35.8 | 64.26
76 | 3 | 200 | 0.25 | 0 | 2.062 | 0.132 | 25.9 | 56.16
77 | 3 | 200 | 0.25 | 1 | 2.549 | 0.241 | 45.6 | 57.85
78 | 3 | 200 | 0.25 | 2 | 1.486 | 0.218 | 41.1 | 59.14
79 | 3 | 250 | 0.25 | 0 | 1.757 | 0.148 | 26.7 | 59.74
80 | 3 | 250 | 0.25 | 1 | 2.201 | 0.256 | 46.4 | 61.43
81 | 3 | 250 | 0.25 | 2 | 1.181 | 0.234 | 41.8 | 62.72
82 | 4 | 150 | 0.15 | 0 | 1.659 | 0.245 | 25.2 | 80.81
83 | 4 | 150 | 0.15 | 1 | 2.102 | 0.353 | 44.9 | 82.51
84 | 4 | 150 | 0.15 | 2 | 1.083 | 0.331 | 40.3 | 83.79
85 | 4 | 200 | 0.15 | 0 | 1.541 | 0.295 | 30.4 | 75.69
86 | 4 | 200 | 0.15 | 1 | 1.758 | 0.403 | 50.1 | 77.38
87 | 4 | 200 | 0.15 | 2 | 0.738 | 0.381 | 45.5 | 78.67
88 | 4 | 250 | 0.15 | 0 | 1.009 | 0.311 | 31.2 | 79.27
89 | 4 | 250 | 0.15 | 1 | 1.452 | 0.419 | 50.9 | 80.96
90 | 4 | 250 | 0.15 | 2 | 0.433 | 0.397 | 46.3 | 82.25
91 | 4 | 150 | 0.2 | 0 | 1.775 | 0.201 | 23.2 | 66.35
92 | 4 | 150 | 0.2 | 1 | 2.218 | 0.309 | 42.9 | 68.04
93 | 4 | 150 | 0.2 | 2 | 1.199 | 0.287 | 38.3 | 69.33
94 | 4 | 200 | 0.2 | 0 | 1.431 | 0.251 | 28.4 | 61.23
95 | 4 | 200 | 0.2 | 1 | 1.873 | 0.359 | 48.1 | 62.92
96 | 4 | 200 | 0.2 | 2 | 0.855 | 0.337 | 43.5 | 64.21
97 | 4 | 250 | 0.2 | 0 | 1.125 | 0.267 | 29.2 | 64.81
98 | 4 | 250 | 0.2 | 1 | 1.631 | 0.375 | 48.9 | 66.51
99 | 4 | 250 | 0.2 | 2 | 0.549 | 0.353 | 44.3 | 67.79
100 | 4 | 150 | 0.25 | 0 | 2.045 | 0.106 | 24.4 | 61.44
101 | 4 | 150 | 0.25 | 1 | 2.488 | 0.214 | 44.1 | 63.14
102 | 4 | 150 | 0.25 | 2 | 1.181 | 0.192 | 39.5 | 64.43
103 | 4 | 200 | 0.25 | 0 | 1.701 | 0.126 | 25.6 | 56.32
104 | 4 | 200 | 0.25 | 1 | 2.143 | 0.234 | 45.3 | 58.02
105 | 4 | 200 | 0.25 | 2 | 1.124 | 0.212 | 40.7 | 59.31
106 | 4 | 250 | 0.25 | 0 | 1.395 | 0.142 | 26.4 | 59.91
107 | 4 | 250 | 0.25 | 1 | 1.838 | 0.251 | 46.1 | 61.61
108 | 4 | 250 | 0.25 | 2 | 0.819 | 0.229 | 41.5 | 62.89
109 | 5 | 150 | 0.15 | 0 | 1.502 | 0.485 | 39.6 | 82.42
110 | 5 | 150 | 0.15 | 1 | 1.945 | 0.593 | 59.3 | 84.12
111 | 5 | 150 | 0.15 | 2 | 0.926 | 0.572 | 54.7 | 85.41
112 | 5 | 200 | 0.15 | 0 | 1.157 | 0.535 | 44.8 | 77.31
113 | 5 | 200 | 0.15 | 1 | 1.601 | 0.643 | 64.5 | 78.99
114 | 5 | 200 | 0.15 | 2 | 0.581 | 0.622 | 59.9 | 80.29
115 | 5 | 250 | 0.15 | 0 | 0.852 | 0.552 | 45.6 | 80.88
116 | 5 | 250 | 0.15 | 1 | 1.107 | 0.661 | 65.3 | 82.58
117 | 5 | 250 | 0.15 | 2 | 0.276 | 0.638 | 60.7 | 83.87
118 | 5 | 150 | 0.2 | 0 | 1.618 | 0.441 | 37.6 | 67.96
119 | 5 | 150 | 0.2 | 1 | 2.061 | 0.549 | 57.3 | 69.65
120 | 5 | 150 | 0.2 | 2 | 1.365 | 0.528 | 52.7 | 70.95
121 | 5 | 200 | 0.2 | 0 | 1.273 | 0.491 | 42.8 | 62.84
122 | 5 | 200 | 0.2 | 1 | 1.716 | 0.599 | 62.5 | 64.53
123 | 5 | 200 | 0.2 | 2 | 0.697 | 0.578 | 57.9 | 65.82
124 | 5 | 250 | 0.2 | 0 | 0.968 | 0.508 | 43.6 | 66.42
125 | 5 | 250 | 0.2 | 1 | 1.411 | 0.616 | 63.3 | 68.11
126 | 5 | 250 | 0.2 | 2 | 0.392 | 0.594 | 58.7 | 69.41
127 | 5 | 150 | 0.25 | 0 | 1.888 | 0.317 | 33.8 | 63.06
128 | 5 | 150 | 0.25 | 1 | 2.331 | 0.425 | 53.5 | 64.75
129 | 5 | 150 | 0.25 | 2 | 1.312 | 0.403 | 48.9 | 66.04
130 | 5 | 200 | 0.25 | 0 | 1.409 | 0.367 | 39.5 | 57.94
131 | 5 | 200 | 0.25 | 1 | 1.986 | 0.475 | 58.7 | 59.63
132 | 5 | 200 | 0.25 | 2 | 0.967 | 0.453 | 54.1 | 60.92
133 | 5 | 250 | 0.25 | 0 | 1.238 | 0.383 | 38.8 | 61.52
134 | 5 | 250 | 0.25 | 1 | 1.681 | 0.491 | 58.5 | 63.21
135 | 5 | 250 | 0.25 | 2 | 0.662 | 0.469 | 54.9 | 64.51
136 | 6 | 150 | 0.15 | 0 | 1.923 | 0.431 | 35.1 | 78.67
137 | 6 | 150 | 0.15 | 1 | 2.366 | 0.539 | 54.8 | 80.36
138 | 6 | 150 | 0.15 | 2 | 1.347 | 0.517 | 50.2 | 81.65
139 | 6 | 200 | 0.15 | 0 | 1.578 | 0.481 | 40.3 | 73.54
140 | 6 | 200 | 0.15 | 1 | 2.021 | 0.589 | 60.1 | 75.24
141 | 6 | 200 | 0.15 | 2 | 0.947 | 0.567 | 55.4 | 76.53
142 | 6 | 250 | 0.15 | 0 | 1.273 | 0.497 | 41.1 | 77.13
143 | 6 | 250 | 0.15 | 1 | 1.716 | 0.605 | 60.8 | 78.82
144 | 6 | 250 | 0.15 | 2 | 0.697 | 0.584 | 56.2 | 80.11
145 | 6 | 150 | 0.2 | 0 | 2.039 | 0.387 | 33.1 | 64.21
146 | 6 | 150 | 0.2 | 1 | 2.482 | 0.495 | 52.8 | 65.91
147 | 6 | 150 | 0.2 | 2 | 1.463 | 0.473 | 48.2 | 67.19
148 | 6 | 200 | 0.2 | 0 | 1.694 | 0.437 | 38.3 | 59.08
149 | 6 | 200 | 0.2 | 1 | 2.137 | 0.545 | 58.1 | 60.78
150 | 6 | 200 | 0.2 | 2 | 1.118 | 0.523 | 53.4 | 62.07
151 | 6 | 250 | 0.2 | 0 | 1.236 | 0.453 | 39.2 | 62.66
152 | 6 | 250 | 0.2 | 1 | 1.832 | 0.561 | 58.8 | 64.36
153 | 6 | 250 | 0.2 | 2 | 0.813 | 0.541 | 54.2 | 65.65
154 | 6 | 150 | 0.25 | 0 | 2.309 | 0.262 | 28.3 | 59.31
155 | 6 | 150 | 0.25 | 1 | 2.961 | 0.371 | 48.1 | 60.99
156 | 6 | 150 | 0.25 | 2 | 1.733 | 0.349 | 43.4 | 62.29
157 | 6 | 200 | 0.25 | 0 | 1.964 | 0.312 | 33.6 | 54.18
158 | 6 | 200 | 0.25 | 1 | 2.407 | 0.421 | 53.2 | 55.87
159 | 6 | 200 | 0.25 | 2 | 1.388 | 0.399 | 47.6 | 57.16
160 | 6 | 250 | 0.25 | 0 | 1.659 | 0.329 | 33.4 | 57.76
161 | 6 | 250 | 0.25 | 1 | 2.102 | 0.437 | 53.1 | 59.45
162 | 6 | 250 | 0.25 | 2 | 1.083 | 0.415 | 48.4 | 60.75